## Sheet1
Porta Products – Plywood | [13 empty] | QUALITY
LATHE OUTFEED PROCESS CONTROL SHEET | [13 empty] | Page: | 1 of 1
[14 empty] | Reference: | 05-20-39
[14 empty] | Issue Date: | 2026-02-27
Date:_______________ |  |  | Shift: D A |  |  | Clipping Width Spec | [6 empty] | Green Thickness Spec
[6 empty] | Moisture | HI | LOW SAP |  | SAP Veneers only |  |  | Measurements in MM
CALIBRATION DUE DATE OF MEASURING EQUIPMENT: | [5 empty] | Grade | 2.4mm and 3.0mm |  |  | 2.4mm 3.0mm |  |  | Min | Target | Max
Thickness Gauge: ____________________ | [5 empty] | Min | 1100 | 1340 | Min | 1360 | 1355 |  | 2.49 | 2.59 | 2.75
Contact and/or deliver any out of calibration equipment to Shift QC for recalibration | [5 empty] | Target | 1345 | 1350 | Target | 1370 | 1365 |  | 3.01 | 3.22 | 3.33
[6 empty] | Max | 1355 | 1360 | Max | 1380 | 1375
Checked By: _________________ |  |  | Time: ___________________
PROCESS CONTROL CHECK FREQUENCY: 1 HOURLY OR LESS AS DESCRIBED First check to be done within 1/2hr of start of shift. Please ensure that at least one Hi and one LS pack are checked per shift regardless of set frequency
Time | Moist | Thickness |  |  |  | Clipping Width |  |  | Diagonal Diff |  |  | Scribe | Tight | Scribe | Initial
| Grade | Target | RHS | MID | LHS | RHS | MID | LHS | 1st mm | 2nd mm | max 15mm | Length | G/F/P | G/F/P
Comments:
ACTION PLAN ON NON CONFORMANCE: |  |  |  | 1. Highlight the offending values with a high-lighter or by circling the box. | [7 empty] | Scribed Length Spec
|  |  |  | 2. Recheck to 2 more sheets | [7 empty] | Nominal | Min | Target | Max
|  |  |  | 3. Record the results on a new line, if within the limits proceed | [7 empty] | 2400mm | 2535 | 2545 | 2570
4. If after (2) attempts, control has not been achieved inform QC,TL and/or Shift Manager, and document.
5. Place all offending packs on HOLD and clearly identify each with the "HOLD".